## Sheet1
压力管件常用材料化学成份、机械性能
美 标 不 锈 锻 件
No：3
材料 种类 | 材料 牌号 | 材料 标准 | 化 学 成 份 % | [11 empty] | 力 学 性 能
|  |  | C | Mn ≤ | P ≤ | S ≤ | Si ≤ | Cr | Ni | Mo | Ti | Nb+Ta | Ta ≤ | N2 | бb ≥ | бs ≥ | б5 ≥ | ψ (%) | HB
锻件 | F429 | SA/A182 | 0.12 | 1.00 | 0.040 | 0.030 | 0.75 | 14-16 | 0.50 | ----- | ----- | ----- | ----- | ----- | 415 | 240 | 20 | 45
锻件 | F430 | SA/A182 | 0.12 | 1.00 | 0.040 | 0.030 | 0.75 | 16-18 | 0.50 | ----- | ----- | ----- | ----- | ----- | 415 | 240 | 20 | 45
锻件 | F304 | SA/A182 | 0.08 | 2.00 | 0.045 | 0.030 | 1.00 | 18-20 | 8-11 | ----- | ----- | ----- | ----- | ----- | 515 | 205 | 30 | 50 | -----
锻件 | F304H | SA/A182 | 0.04-0.10 | 2.00 | 0.045 | 0.030 | 1.00 | 18-20 | 8-11 | ----- | ----- | ----- | ----- | ----- | 515 | 205 | 30 | 50 | -----
锻件 | F304L | SA/A182 | 0.035 | 2.00 | 0.045 | 0.030 | 1.00 | 18-20 | 8-13 | ----- | ----- | ----- | ----- | ----- | 485 | 170 | 30 | 50 | -----
锻件 | F304N | SA/A182 | 0.08 | 2.00 | 0.045 | 0.030 | 0.75 | 18-20 | 8-10.5 | ----- | ----- | ----- | ----- | ----- | 550 | 240 | 30 | 50 | -----
锻件 | F304LN | SA/A182 | 0.030 | 2.00 | 0.045 | 0.030 | 0.75 | 18-20 | 8-10.5 | ----- | ----- | ----- | ----- | ----- | 515 | 205 | 30 | 50 | -----
锻件 | F309H | SA/A182 | 0.04-0.10 | 2.00 | 0.045 | 0.030 | 1.00 | 22-24 | 12-15 | ----- | ----- | ----- | ----- | ----- | 515 | 205 | 30 | 50 | -----
锻件 | F310 | SA/A182 | 0.15 | 2.00 | 0.045 | 0.030 | 1.00 | 24-26 | 19-22 | ----- | ----- | ----- | ----- | ----- | 515 | 205 | 30 | 50 | -----
锻件 | F310H | SA/A182 | 0.04-0.10 | 2.00 | 0.045 | 0.030 | 1.00 | 24-26 | 19-22 | ----- | ----- | ----- | ----- | ----- | 515 | 205 | 30 | 50 | -----
锻件 | F310MoLn | SA/A182 | 0.020 | 2.00 | 0.030 | 0.010 | 0.050 | 24-26 | 20.5-23.5 | 1.6-2.6 | ----- | 其它元素NO.09-0.15 |  |  | 540 | 255 | 25 | 40 | -----
锻件 | F316 | SA/A182 | 0.08 | 2.00 | 0.045 | 0.030 | 1.00 | 16-18 | 10-14 | 2-3 | ----- | ----- | ----- | ----- | 515 | 205 | 30 | 50 | -----
锻件 | F316H | SA/A182 | 0.04-0.10 | 2.00 | 0.045 | 0.030 | 1.00 | 16-18 | 10-14 | 2-3 | ----- | ----- | ----- | ----- | 515 | 205 | 30 | 50 | -----
锻件 | F316L | SA/A182 | 0.035 | 2.00 | 0.045 | 0.030 | 1.00 | 16-18 | 10-15 | 2-3 | ----- | ----- | ----- | ----- | 485 | 170 | 30 | 50 | -----
锻件 | F316N | SA/A182 | 0.03 | 2.00 | 0.045 | 0.030 | 0.75 | 16-18 | 11-14 | 2-3 | ----- | ----- | ----- | ----- | 550 | 240 | 30 | 50 | -----
锻件 | F316LN | SA/A182 | 0.030 | 2.00 | 0.045 | 0.030 | 0.75 | 16-18 | 11-14 | 2-3 | ----- | ----- | ----- | ----- | 515 | 205 | 30 | 50 | -----
锻件 | F317 | SA/A182 | 0.08 | 2.00 | 0.045 | 0.030 | 1.00 | 18-20 | 11-15 | 3-4 | ----- | ----- | ----- | ----- | 515 | 205 | 30 | 50 | -----
锻件 | F317L | SA/A182 | 0.030 | 2.00 | 0.045 | 0.030 | 1.00 | 18-20 | 11-15 | 3-4 | ----- | ----- | ----- | ----- | 485 | 170 | 30 | 50 | -----
锻件 | F321 | SA/A182 | 0.08 | 2.00 | 0.045 | 0.030 | 1.00 | ≥17 | 9-12 | ----- | 0.4-0.7 | ----- | ----- | ----- | 515 | 205 | 30 | 50 | -----
锻件 | F321H | SA/A182 | 0.04-0.10 | 2.00 | 0.045 | 0.030 | 1.00 | ≥17 | 9-12 | ----- | 0.4-0.7 | ----- | ----- | ----- | 515 | 205 | 30 | 50 | -----
锻件 | F347 | SA/A182 | 0.08 | 2.00 | 0.045 | 0.030 | 1.00 | 17-20 | 9-13 | ----- | ----- | 0.8-1.1 | ----- | ----- | 515 | 205 | 30 | 50 | -----
锻件 | F347H | SA/A182 | 0.04-0.10 | 2.00 | 0.045 | 0.030 | 1.00 | 17-20 | 9-13 | ----- | ----- | 0.8-1.1 | ----- | ----- | 515 | 205 | 30 | 50 | -----
锻件 | F348 | SA/A182 | 0.08 | 2.00 | 0.045 | 0.030 | 1.00 | 17-20 | 9-13 | ----- | ----- | 0.8-1.1 | 0.10 | ----- | 515 | 205 | 30 | 50 | -----
锻件 | F348H | SA/A182 | 0.04-0.10 | 2.00 | 0.045 | 0.030 | 1.00 | 17-20 | 9-13 | ----- | ----- | 0.8-1.1 | 0.10 | ----- | 515 | 205 | 30 | 50 | -----